## cire perdue
CIRE => MÉTAL |  |  | Plâtre | [5 empty] | 750 Jaune pale 2N |  | Cumul
Total | 77.5 |  | Total | 264.8 |  |  |  |  | Argent | 3.161532 | 28.26153
Tare | 76.3 |  | Tare | 69.7 |  |  |  |  | Cuivre | 1.778362 | 30.03989
[9 empty] | 750 Jaune normal 3N |  | Cumul
Cire | 1.2 |  | Plâtre | 195.1 |  |  |  |  | Argent | 2.469947 | 27.56995
OR GRIS | 21.8 |  | Eau | 78.04 |  |  |  |  | Cuivre | 2.469947 | 30.03989
OR JAUNE | 20.6 | [7 empty] | 750 Rose 4N |  | Cumul
ARGENT | 14.48 |  | www.sulka.fr | [5 empty] | Argent | 1.778362 | 26.87836
BRONZE | 12.68 |  |  |  |  | Augmentation du titre. |  |  | Cuivre | 3.161532 | 30.03989
[9 empty] | 750 Rose 5N |  | Cumul
18 K=750 |  | 14K=583 1/3 |  | 9K=375 |  | Poids | 25.1 |  | Argent | 0.3951915 | 25.49519
Alliage | TITRE | POIDS | OR FIN | APPORT |  | Titre | 900 |  | Cuivre | 4.544702 | 30.03989
BASE | 900 | 25.1 | 22.59 | 2.51 |  |  |  |  | 750 vert
FINAL | 752 | 30.03989 | 22.59 | 7.449894 |  | Nouveau titre | 925 |  | Argent | 4.939894 | 30.03989
AJOUT | 4.939894 |  |  | 4.939894 |  | Nouveau poids | 33.46667 |  | 750 gris
[6 empty] | Ajout fin | 8.366667 |  | ARCAP | 4.939894 | 30.03989
9 | 375
10 | 416.67
11 | 458.33
12 | 500
13 | 541.67 |  |  | Fil/disque |  |  |  | plané
14 | 583.33
15 | 625 |  |  |  | Longueur/épaisseur en mm | 33 |  | longueur en mm | 30
16 | 666.67 |  |  |  | Diamètre en mm | 1.5 |  | largeur en mm | 20
17 | 708.33 | [6 empty] | épaisseur en mm | 1
18 | 750
19 | 791.67 |  |  |  | poids en or 18 K | 0.87429375 |  | poids en or 18 K | 9.3
20 | 833.33 |  |  |  | poids en or 14 K | 0.7664263 |  | poids en or 14 K | 8.152597
21 | 875 |  |  |  | poids en or 9 K | 0.6415272 |  | poids en or 9 K | 6.824026
22 | 916.67
23 | 958.33 |  |  |  | poids en argent | 0.600348375 |  | poids en argent | 6.18
24 | 1000